## INFO
Last modified | 2023-07-31
In case of trouble downloading data from OSF, use this DropBox link
-----------------------------------------------------------------------------------------------------------
Authors: Gabriele Pozzato, Anirudh Allam, Simona Onori
Affiliation: Stanford University, Department of Energy Resources Engineering
Property of Stanford Energy Control Lab (SECL) - https://onorilab.stanford.edu/
-----------------------------------------------------------------------------------------------------------
- General comments
> For both diagnostic and cycling tests, data are provided in .xlsx (raw) and .mat (processed) form
>> .mat files are reduced in size (~6.3% of the ~248.9GB raw dataset)
>> .mat files are useful in particular for cycling tests
>>> For each cell, cycling tests are composed of several .xlsx files that must be merged for analysis/algorithm development
>>> For each cell, the .mat files are obtained merging all the .xlsx files
> The authors have focused their analysis on current and voltage profiles so far
>> Raw data contain additional signals (such as temperature) that can be accessed by the user. It is the responsibility of the user to carefully analyze these additional signals before using them (sheet "Temperature" provides additional details on the surface temperature sensing)
> Sheets 'Dataset_structure' and 'Signals_description' show the dataset structure and provide a description of the signals contained in the .xlsx files
> Sheet 'Cycling_protocol' provide additional details on the cycling protocol
- Cell properties
> Model/chemistry: LG Chem INR21700-M50T, NMC
> Weight: 0.06925kg
> Size (diameter x length): 21.44mm x 70.80mm
> Nominal capacity: 4.85Ah
> Nominal voltage: 3.63V
> Charge cutoff voltage: 4.2V
> Discharge cutoff voltage: 2.5V
> Cutoff current: 50mA
- diagnostic_tests: HPPC, EIS (@20, 50, 80% SOC), and capacity test (@C/20) data for all cells
> Diag_#: contains experimental data for diagnostic test #, with # = 1, 2, ..., 9
>> # = 1 are the diagnostic tests for pristine cells
>> Inside each Diag_# folder, the raw data for Capacity_test, EIS_test, and HPPC_test are collected
> _processed_mat: contains the .mat files collecting all diagnostic tests for all the cells
>> The Matlab script 'data_analysis.m' can be used to plot experimental profiles from capacity tests, EIS, and HPPC
- cycling_tests: aging cycling data for each cell
> Cycling_#: contains experimental data for cycling test #, with # = 1, 2, ..., 8
>> Inside each Cycling_# folder, folders G1, V4, V5, W3, ... contain raw data for each cell
>>> For some cells, cycling data may be split into more than one folder, e.g., Part1 and Part2 inside cycling_tests/Cycling_2/G1. In this scenario, data should be read starting from Part1 and then moving to Part2
>> Inside each Cycling_# folder, _processed_mat contains processed .mat files (the Matlab script 'data_analysis.m' can be used to plot experimental profiles)
- Notes:
> Positive current --> charge, negative current --> discharge
> Because of Gamry EIS 1010E issues, EIS diagnostic tests for W4, W5, W7, and G1 are missing (see sheet 'EIS')
> Depending on the Arbin channel used, the .xlsx raw data could contain 'RawData*' sheets: these sheets must be neglected. For capacity tests, HPPC, and cycling tests only sheets
'Channel*' should be considered. For EIS, only 'ACIM_Chan*' should be considered
> Arbin scheduling issues prevented to start UDDS cycling correctly
>> Data can be used, however, the resting time between one Cycle and the next one is sometimes changing
>> This problem can be seen between Diag_5 and Diag_8 (for cells W4, W5, W8, W9, W10) and between Diag_3 and Diag_4 (for G1, V4, V5)
> For some cells and cycling folders, we have noticed an increased output voltage profile most probably caused by equipment issues. Cells with this problem (and cycling folders) are listed below:
>> Cell W4: Cycling_3, Cycling_6, and Cycling_7
>> Cell W5: Cycling_3
>> Cell W7: Cycling_2 and Cycling_3
> For some cells, cycling data may be split into more than one folder
>> .mat files created from the concatenation of these folders show the behavior in the figure below (cycling_tests/Cycling_8/_processed_mat/W10.mat)

## Signals_description
Capacity tests, HPPC, cycling tests*
Date_Time | Date and time in the format of hh:mm:ss.sss when viewed in Excel
Test_Time(s) | Time the data is taken, start of test = 0
Step_Time(s) | Time the data is taken, start of each step = 0
Step_Index | Step number at this point
Cycle_Index | Cycle number of current step at this point
Voltage(V) | Voltage at this point
Current(A) | Current at this point
Charge_Capacity(Ah) | Charge capacity (𝑄_ch) at this point (always positive)
Discharge_Capacity(Ah) | Discharge capacity (𝑄_𝑑𝑖𝑠) at this point (always positive)
Charge_Energy(Wh) | Charge energy at this point (always positive)
Discharge_Energy(Wh) | Discharge energy at this point (always positive)
ACR(Ohm) | AC impedance
Internal Resistance(Ohm) | Internal resistance
dV/dt(V/s) | dV/dt
Aux_Temperature(°C) | Cell surface temperature
* Signals inside sheets 'Channel*'
EIS**
Device_ID | Device identifier
Test_ID | Test identifier
Channel_ID | Channel identifier
Cycle_ID | Cycle identifier
Step_ID | Step identifier
Pt | Point identifier
Freq(Hz) | Frequency
Zmod(Ohm) | Modulus
Zphz(deg) | Phase
** Signals inside sheets 'ACIM_Chan*'

## Capacity_test
| W3 | W4 | W5 | W7 | W8 | W9 | W10 | G1 | V4 | V5
Diag_1 | 0 | 0 | 0 | 0 | 0 | 0 | 0 | 0 | 0 | 0
Diag_2 | 25 | 25 | 25 | 25 | 25 | 25 | 25 | 25 | 20 | 12
Diag_3 | 75 | 75 | 75 | 75 | 75 | 75 | 75 | 30 | 45 | 18
Diag_4 |  | 123 | 125 | 125 | 125 | 122 | 122 | 37 | 70 | 29
Diag_5 |  | 132 | 159 | N | 148 | 144 | 146 | 62 | 95 | -
Diag_6 |  | 159 | 167 |  | 150 | 145 | 148 | 87 | 120 | -
Diag_7 |  | 176 | 187 |  | 151 | 146 | 151 | 112 | 145 | -
Diag_8 |  | 179 | 194 |  | 157 | 150 | 159 | 137 | 170 | -
Diag_9 |  | - | 219 |  | 185 | 179 | 188 | 162 | 194 | -
Diag_10 |  | - | 244 |  | 222 | 216 | 225 | 187 | 219 | -
Diag_11 |  | - | 269 |  | 247 | 241 | 250 | 212 | 244 | -
Diag_12 |  | - | 294 |  | 272 | 266 | 275 | - | - | -
Diag_13 |  | - | 319 |  | 297 | 291 | 300 | - | - | -
Diag_14 |  | - | 344 |  | 322 | 316 | 325 | - | - | -
Diag_15 |  | - | 369 |  | 347 | 341 | 350 | - | - | -
# | Available (the number of cycles experienced by the cell is shown)
N | Not available (equipment issues)
- | Not performed yet
Cell dismissed
Note on B3: Fixture change: a low resistance fixture is used starting from Diag_2 (impedance 30-40[mOhm] lower with respect to previous diagnostics tests)
Note on C8: Fixture change: a low resistance fixture is used starting from Diag_7 (impedance 30-40[mOhm] lower with respect to previous diagnostics tests)

## EIS
| W3 | W4 | W5 | W7 | W8 | W9 | W10 | G1 | V4 | V5
Diag_1 | 0 | N | N | N | 0 | 0 | 0 | N | N | N
Diag_2 | 25 | N | N | N | 25 | 25 | 25 | N | 20 | 12
Diag_3 | 75 | N | N | N | 75 | 75 | 75 | N | 45 | 18
Diag_4 |  | N | N | N | 125 | 122 | 122 | N | 70 | 29
Diag_5 |  | N | N | N | 148 | 144 | 146 | N | 95 | -
Diag_6 |  | N | N |  | 150 | 145 | 148 | N | 120 | -
Diag_7 |  | N | N |  | 151 | 146 | 151 | N | 145 | -
Diag_8 |  | N | N |  | 157 | 150 | 159 | N | 170 | -
Diag_9 |  | N | N |  | 185 | 179 | 188 | N | 194 | -
Diag_10 |  | N | N |  | 222 | 216 | 225 | N | 219 | -
Diag_11 |  | N | N |  | 247 | 241 | 250 | N | 244 | -
Diag_12 |  | N | N |  | 272 | 266 | 275 | - | - | -
Diag_13 |  | N | N |  | 297 | 291 | 300 | - | - | -
Diag_14 |  | N | N |  | 322 | 316 | 325 | - | - | -
Diag_15 |  | N | N |  | 347 | 341 | 350 | - | - | -
# | Available (the number of cycles experienced by the cell is shown)
N | Not available (equipment issues)
- | Not performed yet
Cell dismissed
Note on B3: Fixture change: a low resistance fixture is used starting from Diag_2 (impedance 30-40[mOhm] lower with respect to previous diagnostics tests)

## HPPC
| W3 | W4 | W5 | W7 | W8 | W9 | W10 | G1 | V4 | V5
Diag_1 | 0 | 0 | N | 0 | 0 | 0 | 0 | 0 | 0 | 0
Diag_2 | 25 | 25 | 25 | 25 | 25 | 25 | 25 | 25 | 20 | 12
Diag_3 | 75 | 75 | 75 | 75 | 75 | 75 | 75 | 30 | 45 | 18
Diag_4 |  | 123 | 125 | 125 | 125 | 122 | 122 | 37 | 70 | 29
Diag_5 |  | 132 | 159 | N | 148 | 144 | 146 | 62 | 95 | -
Diag_6 |  | 159 | 167 |  | 150 | 145 | 148 | 87 | 120 | -
Diag_7 |  | 176 | 187 |  | 151 | 146 | 151 | 112 | 145 | -
Diag_8 |  | 179 | 194 |  | 157 | 150 | 159 | 137 | 170 | -
Diag_9 |  | - | 219 |  | 185 | 179 | 188 | 162 | 194 | -
Diag_10 |  | - | 244 |  | 222 | 216 | 225 | 187 | 219 | -
Diag_11 |  | - | 269 |  | 247 | 241 | 250 | 212 | 244 | -
Diag_12 |  | - | 294 |  | 272 | 266 | 275 | - | - | -
Diag_13 |  | - | 319 |  | 297 | 291 | 300 | - | - | -
Diag_14 |  | - | 344 |  | 322 | 316 | 325 | - | - | -
Diag_15 |  | - | 369 |  | 347 | 341 | 350 | - | - | -
# | Available (the number of cycles experienced by the cell is shown)
N | Not available (equipment issues)
- | Not performed yet
Cell dismissed
Note on B3: Fixture change: a low resistance fixture is used starting from Diag_2 (impedance 30-40[mOhm] lower with respect to previous diagnostics tests)
Note on C8: Fixture change: a low resistance fixture is used starting from Diag_7 (impedance 30-40[mOhm] lower with respect to previous diagnostics tests)

## Cycling_test
| W3 | W4 | W5 | W7 | W8 | W9 | W10 | G1 | V4 | V5
Cycling_1 | 25 | 25 | 25 | 25 | 25 | 25 | 25 | 25 | 20 | 12
Cycling_2 | 50 | 50 | 50 | 50 | 50 | 50 | 50 | 5 | 25 | 6
Cycling_3 |  | 48 | 50 | 50 | 50 | 47 | 47 | 7 | 25 | 11
Cycling_4 |  | 9 | 34 | 16 | 23 | 22 | 24 | 25 | 25 | -
Cycling_5 |  | 27 | 8 |  | 2 | 1 | 2 | 25 | 25 | -
Cycling_6 |  | 17 | 20 |  | 1 | 1 | 3 | 25 | 25 | -
Cycling_7 |  | 3 | 7 |  | 6 | 4 | 8 | 25 | 25 | -
Cycling_8 |  | - | 25 |  | 28 | 29 | 29 | 25 | 24 | -
Cycling_9 |  | - | 25 |  | 37 | 37 | 37 | 25 | 25
Cycling_10 |  | - | 25 |  | 25 | 25 | 25 | 25 | 25 | -
Cycling_11 |  | - | 25 |  | 25 | 25 | 25 | - | - | -
Cycling_12 |  | - | 25 |  | 25 | 25 | 25 | - | - | -
Cycling_13 |  | - | 25 |  | 25 | 25 | 25 | - | - | -
Cycling_14 |  | - | 25 |  | 25 | 25 | 25 | - | - | -
# | Available (the number of cycles performed during each batch is shown)
N | Not available (equipment issues)
- | Not performed yet
Cell dismissed

## Cycling_protocol
1) Aging cycling protocol (Table 2 of the paper)
| STEP | ACTION | EXIT CONDITION
| 1 | CC charge at C-rate specified in the second column of table on the right | 4V is reached
| 2 | CV charge | Current below 50mA
| 3 | CC charge at C/4 | 4.2V is reached
| 4 | CV charge followed by 30min rest | Current below 50mA
| 5 | CC discharge at C/4 | 20% discharged capacity (80% SOC)
| 6 | UDDS discharge | 60% discharged capacity (20% SOC)
2) Highlights on steps 5 and 6
We define the following signals:
- : charge capacity, time varying [Ah] (provided by Arbin equipment)
- : discharge capacity, time varying [Ah] (provided by Arbin equipment)
- : battery capacity according to the last diagnostic capacity test [Ah]
- : delta SOC in Step 5
- : delta SOC in Step 6
--> All quantities are positive
Referring to figure on the right, the transitions between one step and the other happen according to the follwing procedure:
(a) and are reset and Step 5 starts
(b) Step 5 (i.e., CC discharge at C/4) is stopped when , i.e., when the battery reaches 80% SOC, and Step 6 starts
(c) Step 6 is stopped when , i.e., when the battery reaches 20% SOC, and Step 1 starts
We define the following signals:
- 𝑄_𝑐ℎ (𝑡): charge capacity, time varying [Ah] (provided by Arbin equipment)
- 𝑄_𝑑𝑖𝑠 (𝑡): discharge capacity, time varying [Ah] (provided by Arbin equipment)
- 𝑄_𝑐ℎ𝑎𝑟: battery capacity according to the last diagnostic capacity test [Ah]
- Δ𝑆𝑂𝐶_5=20/100: delta SOC in Step 5
- Δ𝑆𝑂𝐶_6=60/100: delta SOC in Step 6
--> All quantities are positive
Referring to figure on the right, the transitions between one step and the other happen according to the follwing procedure:
(a) 𝑄_𝑐ℎ and 𝑄_𝑑𝑖𝑠 are reset and Step 5 starts
(b) Step 5 (i.e., CC discharge at C/4) is stopped when 𝑄_𝑑𝑖𝑠 (𝑡_𝑏)≥Δ𝑆𝑂𝐶_5⋅𝑄_𝑐ℎ𝑎𝑟, i.e., when the battery reaches 80% SOC, and Step 6 starts
(c) Step 6 is stopped when (𝑄_𝑑𝑖𝑠 (𝑡_𝑐)−𝑄_𝑐ℎ (𝑡_𝑐))≥ (Δ𝑆𝑂𝐶_5+Δ𝑆𝑂𝐶_6 )⋅𝑄_𝑐ℎ𝑎𝑟, i.e., when the battery reaches 20% SOC, and Step 1 starts

## Temperature
- Cells are tested in an Amerex IC500R thermal chamber controlled at 23°C
> The temperature of the chamber is not available
- For each cell, a T-type thermocouple (Omega) is used to measure the surface temperature
> The cell temperature is a function of the cycling the cell is experiencing
C/20 capacity test
- The plot on the right shows the average surface temperature vs discharged capacity for each cell
> Cells are aging moving from top to bottom
> Overall, diagnostics tests are always performed in the range 20-24°C
- Missing data
> Cell W5: diagnostic tests #4,5,6,7
> Cell V4: diagnostic tests #2,3
> Cell V5: diagnostic tests #1